## Sheet1
| 30°C |  | 50°C |  | 70°C
0.13343 | 0.00166 | 0.13566 | 0.00103 | 0.13804 | 0.00204
2.20228 | 0.02978 | 2.21801 | 0.02626 | 2.27304 | 0.01735
4.46059 | 0.05974 | 4.46456 | 0.05233 | 4.44571 | 0.03336
6.64026 | 0.08774 | 6.62716 | 0.07611 | 6.66002 | 0.04964
8.79163 | 0.11468 | 8.78973 | 0.0992 | 8.83804 | 0.06506
10.96171 | 0.14084 | 10.97613 | 0.12149 | 10.97543 | 0.07933
13.11272 | 0.16666 | 13.13335 | 0.14288 | 13.12972 | 0.09357
15.30302 | 0.193 | 15.29921 | 0.16431 | 15.32345 | 0.10854
17.46813 | 0.21859 | 17.4657 | 0.18451 | 17.47725 | 0.12293
19.55809 | 0.24395 | 19.6312 | 0.20532 | 19.64323 | 0.13804
21.72553 | 0.26876 | 21.80724 | 0.22549 | 21.91818 | 0.15378
23.96226 | 0.29429 | 23.95583 | 0.24536 | 23.92768 | 0.1665
26.03518 | 0.31837 | 26.15854 | 0.26495 | 26.01797 | 0.18205
28.27877 | 0.34378 | 28.30942 | 0.28314 | 28.37031 | 0.19855
30.44499 | 0.36746 | 30.42357 | 0.30314 | 30.66491 | 0.21515
32.66781 | 0.3917 | 32.5573 | 0.32238 | 32.5344 | 0.22717
34.84645 | 0.41499 | 34.76843 | 0.34023 | 35.00396 | 0.24521
36.95964 | 0.43828 | 36.93881 | 0.36086 | 37.23946 | 0.26302
39.10242 | 0.46153 | 39.18083 | 0.38104 | 39.01692 | 0.27671
41.28848 | 0.4845 | 41.2773 | 0.40186 | 41.54173 | 0.29408
43.48495 | 0.50781 | 43.42336 | 0.42248 | 43.60153 | 0.30836
45.6492 | 0.52998 | 45.58826 | 0.44204 | 45.56959 | 0.32766
47.88532 | 0.55254 | 47.83886 | 0.4601 | 47.60602 | 0.36474
49.90916 | 0.57329 | 49.98379 | 0.48264 | 49.87833 | 0.38842
52.1815 | 0.59581 | 52.13984 | 0.49826 | 52.12132 | 0.41115
54.37465 | 0.61777 | 54.36599 | 0.51621 | 54.29136 | 0.4264
56.59075 | 0.64063 | 56.46292 | 0.53042 | 56.52408 | 0.44336
58.69537 | 0.66165 | 58.6595 | 0.55028 | 58.60686 | 0.4586
60.94054 | 0.68639 | 60.85895 | 0.56919 | 60.87997 | 0.47456
63.05525 | 0.70779 | 63.02529 | 0.58265 | 62.97386 | 0.48897
65.15525 | 0.73107 | 65.18976 | 0.597 | 65.11797 | 0.51005
67.46633 | 0.75522 | 67.38558 | 0.61361 | 67.32209 | 0.52692
69.48112 | 0.7768 | 69.53697 | 0.63168 | 69.49984 | 0.54096
71.76052 | 0.8007 | 71.72049 | 0.64881 | 71.65507 | 0.55741
73.85386 | 0.82292 | 73.90334 | 0.66398 | 73.89492 | 0.57722
76.03579 | 0.84562 | 76.08666 | 0.67991 | 76.09544 | 0.59037
78.28284 | 0.86841 | 78.32153 | 0.69629 | 78.20277 | 0.60771
80.44175 | 0.88955 | 80.43999 | 0.71652 | 80.37802 | 0.62857
82.60571 | 0.91046 | 82.65804 | 0.73305 | 82.48845 | 0.65636
84.7813 | 0.93098 | 84.81837 | 0.74855 | 84.87248 | 0.67043
86.95696 | 0.95318 | 86.94507 | 0.76505 | 86.8653 | 0.68632
89.12197 | 0.97562 | 89.1748 | 0.78225 | 89.01779 | 0.70765
91.39071 | 0.99763 | 91.29706 | 0.79894 | 91.20538 | 0.73319
93.48499 | 1.02031 | 93.536 | 0.81646 | 93.38442 | 0.75296
95.74975 | 1.04378 | 95.6177 | 0.83377 | 95.6213 | 0.77687
97.86371 | 1.06525 | 97.84811 | 0.85048 | 97.80467 | 0.79672
100.0696 | 1.08895 | 99.96491 | 0.86515 | 100.00973 | 0.81538
102.24143 | 1.11124 | 102.1716 | 0.88365 | 102.17349 | 0.83274
104.39205 | 1.1344 | 104.36135 | 0.90421 | 104.3637 | 0.85114
106.59775 | 1.15834 | 106.45059 | 0.9258 | 106.50293 | 0.87224