## Sheet1
| 30°C |  | 50°C |  | 70°C
0.13406 | 0.00369 | 0.13364 | 0.00119 | 0.13386 | 9.64129E-4
2.31191 | 0.06427 | 2.21217 | 0.02997 | 2.25817 | 0.01968
4.51371 | 0.12494 | 4.51225 | 0.06176 | 4.50238 | 0.03982
6.6873 | 0.18377 | 6.69574 | 0.09122 | 6.67164 | 0.05897
8.78184 | 0.2398 | 8.84688 | 0.11994 | 8.86083 | 0.07846
10.95405 | 0.29624 | 11.05354 | 0.14931 | 11.01214 | 0.09719
13.10941 | 0.3515 | 13.12424 | 0.17816 | 13.18097 | 0.11618
15.29648 | 0.40661 | 15.23223 | 0.21155 | 15.39559 | 0.13574
17.32156 | 0.45664 | 17.29927 | 0.24812 | 17.55926 | 0.15419
19.61096 | 0.51245 | 19.59725 | 0.28215 | 19.71764 | 0.17339
21.79865 | 0.56476 | 21.61134 | 0.31869 | 21.8896 | 0.19234
23.84 | 0.61239 | 23.79772 | 0.34977 | 24.14997 | 0.21171
26.06701 | 0.66363 | 25.97777 | 0.38004 | 26.32852 | 0.23057
28.28565 | 0.71348 | 28.13895 | 0.40985 | 28.45161 | 0.24865
30.44472 | 0.76113 | 30.4416 | 0.437 | 30.63983 | 0.26688
32.4683 | 0.80563 | 32.46319 | 0.47266 | 32.77698 | 0.28476
34.78855 | 0.8554 | 34.65986 | 0.49726 | 34.99404 | 0.30157
36.81078 | 0.89882 | 36.80654 | 0.53083 | 37.0706 | 0.31897
39.07883 | 0.94649 | 39.12602 | 0.5575 | 39.23556 | 0.33692
41.2645 | 0.9913 | 41.19542 | 0.5789 | 41.45545 | 0.35425
43.36748 | 1.0342 | 43.43372 | 0.59886 | 43.60195 | 0.37172
45.58881 | 1.07922 | 45.55178 | 0.60608 | 45.76784 | 0.38999
47.77335 | 1.12215 | 47.69067 | 0.62119 | 48.01054 | 0.40676
49.98656 | 1.16612 | 49.93213 | 0.63851 | 50.09301 | 0.42357
51.99681 | 1.20753 | 52.05925 | 0.66351 | 52.41051 | 0.44237
54.2375 | 1.25208 | 54.21049 | 0.68235 | 54.50642 | 0.4593
56.35999 | 1.29389 | 56.42538 | 0.70282 | 56.61139 | 0.47675
58.54534 | 1.33592 | 58.60787 | 0.724 | 58.94735 | 0.49493
60.77247 | 1.3786 | 60.80257 | 0.74702 | 61.0217 | 0.51097
63.00756 | 1.41831 | 63.01755 | 0.7694 | 63.13804 | 0.52742
65.21385 | 1.4586 | 65.21919 | 0.79203 | 65.36738 | 0.54485
67.33835 | 1.4958 | 67.29169 | 0.81212 | 67.45467 | 0.56251
69.56341 | 1.53498 | 69.55177 | 0.83607 | 69.64099 | 0.57991
71.76693 | 1.5747 | 71.7206 | 0.85864 | 71.84319 | 0.59787
73.91747 | 1.61216 | 73.90065 | 0.88153 | 74.0287 | 0.616
76.05368 | 1.65045 | 76.09659 | 0.90388 | 76.29317 | 0.63319
78.23338 | 1.6889 | 78.27284 | 0.92567 | 78.58778 | 0.64929
80.4539 | 1.72799 | 80.34657 | 0.94733 | 80.56903 | 0.66637
82.59744 | 1.76643 | 82.58541 | 0.97085 | 82.81546 | 0.68277
84.76396 | 1.80277 | 84.68738 | 0.99726 | 84.97191 | 0.69838
86.9843 | 1.8404 | 86.95888 | 1.01976 | 87.08234 | 0.7156
89.14994 | 1.8774 | 89.05353 | 1.04512 | 89.33589 | 0.73363
91.29408 | 1.9146 | 91.21824 | 1.06837 | 91.57286 | 0.75113
93.45681 | 1.95054 | 93.47693 | 1.09085 | 93.74769 | 0.76815
95.62329 | 1.98671 | 95.63434 | 1.11335 | 95.92049 | 0.78373
97.77951 | 2.02694 | 97.74396 | 1.13705 | 98.07278 | 0.80091
99.8505 | 2.06622 | 99.98079 | 1.1606 | 100.23303 | 0.81857
102.14355 | 2.10562 | 102.16595 | 1.18176 | 102.15568 | 0.8348
104.29522 | 2.143 | 104.38232 | 1.20253 | 104.32066 | 0.85236
106.48188 | 2.18067 | 106.58402 | 1.22328 | 106.54936 | 0.87065